## README
RAC representative samples | Two independent 210-record samples selected from databases
Purpose | Provide reproducible, real-observation subsets for sensitivity analysis or manuscript revision without fabricating paired strength and slump outputs.
Selection method | Non-outlier records were divided into ten target-value deciles. Exactly 21 records were selected from each decile without replacement. Repeated candidate samples were evaluated to minimize standardized differences in predictor means.
Random seed | 20260228
Strength source | compressive_strength_database.xlsx, 1,736 source rows, 1,649 eligible non-outlier rows
Strength sample | 210 real records, 81 source groups, compressive-strength range 16.54 to 70.50 MPa
Slump source | slump_database.xlsx, 1,032 source rows, 980 eligible non-outlier rows
Slump sample | 210 real records, 57 source groups, slump range 0 to 250 mm
Outlier treatment | Rows with outlier_flag = 1 were excluded before sampling, 87 strength rows and 52 slump rows.
Metadata | sample_id is newly assigned; record_id preserves the original row identity; source_reference was forward-filled within each original source block; target_decile records the stratification band.
Validation | The Validation sheet compares sample means and ranges with the eligible source populations. Maximum absolute standardized mean difference across variables is below 0.05 for strength and below 0.08 for slump.
Permitted wording | A stratified 210-record subset was drawn independently from each task-specific database.
Note on B3: All selected records are genuine rows from the supplied workbooks. No values were synthesized or interpolated.

## Strength_Data_210
sample_id | record_id | source_reference | ρ-RCA (kg/m3) | CV-RCA (%) | W-RCA (%) | Cement (kg/m3) | FA (kg/m3) | GGBS (kg/m3) | Water (kg/m3) | Sand (kg/m3) | CA (kg/m3) | RAR (%) | SP (kg/m3) | CS (MPa) | outlier_flag | target_decile
CS_S001 | CS_0367 | [25] | 2520 | 15.2 | 9.25 | 349 | 0 | 0 | 185 | 512 | 1194 | 100 | 0 | 16.54 | 0 | 1
CS_S002 | CS_0399 | [26] | 2520 | 15.2 | 9.25 | 336 | 0 | 0 | 185 | 533 | 870 | 70 | 0 | 18.7 | 0 | 1
CS_S003 | CS_0334 | [23] | 2380 | 13.3 | 5.65 | 350 | 0 | 0 | 180 | 730 | 1180 | 50 | 0 | 19.04 | 0 | 1
CS_S004 | CS_0804 | [58] | 2500 | 15.82 | 6.7 | 319 | 0 | 0 | 185 | 645 | 1251 | 30 | 0 | 20.62 | 0 | 1
CS_S005 | CS_0324 | [21] | 2480 | 21.26 | 3.21 | 461 | 0 | 0 | 175 | 512 | 1252 | 75 | 0 | 20.75 | 0 | 1
CS_S006 | CS_0823 | [58] | 2500 | 15.55 | 7.13 | 319 | 0 | 0 | 185 | 645 | 1251 | 100 | 0 | 20.95 | 0 | 1
CS_S007 | CS_0964 | [64] | 2590 | 15 | 3.5 | 264 | 66 | 0 | 191 | 660 | 1276 | 60 | 0 | 21.1 | 0 | 1
CS_S008 | CS_1422 | [101] | 2100 | 15.3 | 6 | 391 | 0 | 0 | 215 | 664 | 1130 | 25 | 0 | 21.3 | 0 | 1
CS_S009 | CS_1473 | [104] | 2590 | 16.82 | 5.12 | 225 | 0 | 75 | 211.1 | 660 | 1150 | 100 | 0 | 21.4 | 0 | 1
CS_S010 | CS_0649 | [44] | 2320 | 18 | 5.3 | 325 | 0 | 0 | 195 | 660 | 1220 | 30 | 0 | 21.8 | 0 | 1
CS_S011 | CS_1230 | [87] | 2360 | 16.5 | 5.82 | 270 | 116 | 0 | 229.9 | 952 | 1316 | 50 | 0 | 22.08 | 0 | 1
CS_S012 | CS_0986 | [66] | 2620 | 18 | 5.3 | 325 | 0 | 0 | 195 | 660 | 1220 | 0 | 0 | 22.2 | 0 | 1
CS_S013 | CS_0403 | [26] | 2520 | 15.2 | 9.25 | 390 | 0 | 0 | 185 | 501 | 1167 | 100 | 0 | 22.3 | 0 | 1
CS_S014 | CS_0402 | [26] | 2520 | 15.2 | 9.25 | 430 | 0 | 0 | 185 | 492 | 1149 | 100 | 0 | 22.76 | 0 | 1
CS_S015 | CS_0802 | [58] | 2500 | 15.82 | 6.7 | 319 | 0 | 0 | 185 | 645 | 1251 | 0 | 0 | 23.16 | 0 | 1
CS_S016 | CS_0996 | [66] | 2620 | 18 | 5.3 | 325 | 47.1 | 0 | 195 | 594 | 1220 | 50 | 0.6 | 23.2 | 0 | 1
CS_S017 | CS_0379 | [25] | 2520 | 15.2 | 9.25 | 349 | 0 | 0 | 233 | 512 | 1194 | 100 | 0 | 23.4 | 0 | 1
CS_S018 | CS_0959 | [64] | 2590 | 15 | 3.5 | 198 | 132 | 0 | 182 | 660 | 1147 | 30 | 0 | 23.5 | 0 | 1
CS_S019 | CS_0496 | [31] | 2480 | 21.1 | 4.4 | 416.7 | 0 | 0 | 219 | 512.5 | 1195.8 | 100 | 0 | 24.2 | 0 | 1
CS_S020 | CS_0957 | [64] | 2590 | 15 | 3.5 | 231 | 99 | 0 | 165 | 660 | 1160 | 100 | 0 | 24.7 | 0 | 1
CS_S021 | CS_1131 | [78] | 2660 | 15.7 | 2.7 | 340 | 0 | 0 | 184 | 656 | 1220 | 100 | 1.7 | 24.8 | 0 | 1
CS_S022 | CS_1587 | [113] | 2460 | 16.4 | 2.45 | 267 | 0 | 0 | 160 | 690 | 1283 | 30 | 0 | 25.4 | 0 | 2
CS_S023 | CS_1566 | [111] | 2508 | 10.7 | 6.35 | 338 | 0 | 0 | 185 | 647 | 1052 | 100 | 0 | 25.7 | 0 | 2
CS_S024 | CS_0267 | [16] | 2630 | 15.2 | 5.7 | 290 | 0 | 0 | 173 | 668.5 | 1136 | 70 | 0.8 | 25.78 | 0 | 2
CS_S025 | CS_0385 | [26] | 2520 | 15.2 | 9.25 | 390 | 0 | 0 | 185 | 544 | 1269 | 30 | 0 | 25.95 | 0 | 2
CS_S026 | CS_0504 | [31] | 2480 | 21.1 | 4.4 | 464.3 | 0 | 0 | 228 | 738.3 | 902.4 | 100 | 0 | 26.1 | 0 | 2
CS_S027 | CS_0933 | [63] | 2731 | 25.3 | 6.07 | 379.2 | 0 | 0 | 218.1 | 600 | 1114.5 | 100 | 0 | 26.2 | 0 | 2
CS_S028 | CS_0932 | [63] | 2731 | 25.3 | 6.07 | 328.9 | 0 | 0 | 189.1 | 554 | 1290.5 | 0 | 0 | 26.3 | 0 | 2
CS_S029 | CS_0885 | [59] | 2512 | 14.5 | 6.25 | 337 | 0 | 0 | 185 | 647 | 1053 | 0 | 0 | 26.8 | 0 | 2
CS_S030 | CS_0887 | [59] | 2670 | 7.2 | 1.82 | 337 | 0 | 0 | 185 | 647 | 1053 | 100 | 0 | 26.9 | 0 | 2
CS_S031 | CS_0362 | [25] | 2520 | 15.2 | 9.25 | 474 | 0 | 0 | 185 | 499 | 1163 | 70 | 0 | 27.19 | 0 | 2
CS_S032 | CS_1338 | [95] | 2100 | 15.3 | 6 | 457 | 0 | 0 | 215 | 622 | 1106 | 50 | 0 | 27.2 | 0 | 2
CS_S033 | CS_0487 | [31] | 2480 | 21.1 | 4.4 | 390 | 0 | 0 | 196 | 817 | 998 | 100 | 0 | 27.3 | 0 | 2
CS_S034 | CS_1536 | [108] | 2550 | 16 | 3.3 | 338.5 | 0 | 0 | 230 | 629.9 | 1077 | 50 | 0 | 27.6 | 0 | 2
CS_S035 | CS_0717 | [52] | 2500 | 14.1 | 2.15 | 408 | 0 | 0 | 194.5 | 609 | 1183 | 50 | 0 | 27.73 | 0 | 2
CS_S036 | CS_1015 | [68] | 2500 | 14.1 | 2.15 | 408 | 0 | 0 | 194.5 | 609 | 1183 | 50 | 0 | 27.73 | 0 | 2
CS_S037 | CS_0437 | [30] | 2630 | 15.54 | 3.5 | 264 | 0 | 0 | 200 | 800 | 1066 | 100 | 2 | 28.1 | 0 | 2
CS_S038 | CS_1575 | [112] | 2610 | 10.2 | 1.4 | 360 | 0 | 0 | 173 | 720 | 1080 | 100 | 3.6 | 28.23 | 0 | 2
CS_S039 | CS_0738 | [53] | 2340 | 15.2 | 4 | 429.8 | 0 | 0 | 240.4 | 555.1 | 1295.3 | 0 | 0 | 28.3 | 0 | 2
CS_S040 | CS_1006 | [68] | 2500 | 14.1 | 2.15 | 345 | 0 | 0 | 167.25 | 630 | 1225 | 0 | 0 | 28.7 | 0 | 2
CS_S041 | CS_1535 | [108] | 2550 | 16 | 3.3 | 338.5 | 0 | 0 | 224.4 | 596.3 | 1108.9 | 25 | 0 | 28.9 | 0 | 2
CS_S042 | CS_1613 | [114] | 2476 | 16.73 | 6.45 | 370 | 0 | 0 | 185 | 664 | 1181 | 100 | 0 | 28.9 | 0 | 2
CS_S043 | CS_0474 | [31] | 2480 | 21.1 | 4.4 | 424 | 0 | 0 | 207 | 623 | 1158 | 100 | 0 | 29.6 | 0 | 3
CS_S044 | CS_1483 | [105] | 2607 | 15.488 | 2.142 | 425 | 0 | 0 | 185.7 | 553.7 | 1164.9 | 25 | 0 | 29.6 | 0 | 3
CS_S045 | CS_0086 | [8] | 2461 | 15.8 | 0.52 | 210 | 90 | 0 | 153 | 702 | 1426 | 10 | 3.6 | 30 | 0 | 3
CS_S046 | CS_0495 | [31] | 2480 | 21.1 | 4.4 | 486.1 | 0 | 0 | 208 | 737.5 | 901.4 | 100 | 0 | 30 | 0 | 3
CS_S047 | CS_1203 | [84] | 2595 | 11.1 | 5.87 | 390 | 0 | 0 | 195 | 599 | 1216 | 70 | 0 | 30.16 | 0 | 3
CS_S048 | CS_0889 | [59] | 2512 | 14.5 | 6.25 | 390 | 0 | 0 | 185 | 558 | 1301 | 100 | 0 | 30.2 | 0 | 3
CS_S049 | CS_0270 | [16] | 2630 | 15.2 | 5.7 | 300 | 0 | 0 | 166 | 668.5 | 1136 | 50 | 1.6 | 30.44 | 0 | 3
CS_S050 | CS_0299 | [17] | 2560 | 11.2 | 1.7 | 216 | 144 | 0 | 144 | 674 | 1123 | 70 | 3.6 | 30.52 | 0 | 3
CS_S051 | CS_1200 | [84] | 2592 | 11.1 | 5.87 | 390 | 0 | 0 | 195 | 599 | 1216 | 50 | 0 | 30.79 | 0 | 3
CS_S052 | CS_1276 | [91] | 2568 | 15 | 2.3 | 350 | 0 | 0 | 162 | 742 | 1113 | 100 | 4.2 | 30.8 | 0 | 3
CS_S053 | CS_0378 | [25] | 2520 | 15.2 | 9.25 | 394 | 0 | 0 | 232 | 501 | 1167 | 100 | 0 | 30.89 | 0 | 3
CS_S054 | CS_0603 | [39] | 2449 | 12.4 | 6.04 | 390 | 0 | 0 | 185 | 558 | 1302 | 0 | 0 | 31.2 | 0 | 3
CS_S055 | CS_0847 | [58] | 2570 | 13.16 | 6.91 | 352 | 0 | 0 | 190 | 650 | 1208 | 30 | 0 | 31.34 | 0 | 3
CS_S056 | CS_0319 | [20] | 2420 | 11.66 | 4.5 | 410 | 0 | 0 | 205 | 571.2 | 1213.8 | 50 | 0.455 | 31.49 | 0 | 3
CS_S057 | CS_0085 | [8] | 2461 | 15.8 | 0.52 | 210 | 90 | 0 | 150 | 703 | 1427 | 5 | 3.6 | 31.6 | 0 | 3
CS_S058 | CS_1208 | [84] | 2530 | 11.9 | 5.99 | 390 | 0 | 0 | 195 | 599 | 1216 | 30 | 0 | 31.74 | 0 | 3
CS_S059 | CS_1090 | [75] | 2495 | 14.31 | 8.63 | 540 | 0 | 0 | 189 | 523 | 1211 | 100 | 0 | 32.18 | 0 | 3
CS_S060 | CS_0646 | [43] | 2440 | 12.8 | 6 | 430 | 0 | 0 | 217 | 510 | 1189 | 70 | 0 | 32.3 | 0 | 3
CS_S061 | CS_0753 | [54] | 2490 | 14.2 | 3.77 | 413 | 0 | 0 | 165 | 626 | 1180 | 100 | 2.5 | 32.5 | 0 | 3
CS_S062 | CS_1529 | [108] | 2550 | 16 | 3.3 | 366.7 | 0 | 0 | 218.2 | 690.4 | 991.9 | 0 | 0 | 32.6 | 0 | 3
CS_S063 | CS_1228 | [87] | 2360 | 16.5 | 5.82 | 270 | 116 | 0 | 206.85 | 952 | 1315 | 15 | 0 | 32.92 | 0 | 3
CS_S064 | CS_0101 | [8] | 2600 | 9.4 | 0.4 | 210 | 90 | 0 | 171 | 698 | 1417 | 75 | 3.6 | 33.1 | 0 | 4
CS_S065 | CS_0638 | [42] | 2560 | 12.1 | 4.62 | 430 | 0 | 0 | 185 | 555 | 1295 | 100 | 0 | 33.2 | 0 | 4
CS_S066 | CS_0093 | [8] | 2461 | 15.8 | 0.52 | 210 | 90 | 0 | 174 | 697 | 1416 | 85 | 3.6 | 33.3 | 0 | 4
CS_S067 | CS_0881 | [59] | 2440 | 12.7 | 6 | 430 | 0 | 0 | 199 | 534 | 1246 | 30 | 0 | 33.3 | 0 | 4
CS_S068 | CS_1380 | [98] | 2610 | 16 | 4.3 | 273.6 | 68.4 | 0 | 164 | 625 | 1214 | 40 | 0 | 33.3 | 0 | 4
CS_S069 | CS_0836 | [58] | 2630 | 14.1 | 6.86 | 352 | 0 | 0 | 190 | 650 | 1208 | 0 | 0 | 33.52 | 0 | 4
CS_S070 | CS_1381 | [98] | 2610 | 16 | 4.3 | 273.6 | 68.4 | 0 | 164 | 625 | 1214 | 60 | 0 | 33.7 | 0 | 4
CS_S071 | CS_0902 | [60] | 2360 | 13.9 | 5.1 | 238 | 102 | 0 | 184 | 656 | 1220 | 50 | 0 | 33.92 | 0 | 4
CS_S072 | CS_0006 | [1] | 2350 | 15.7 | 5.1 | 360 | 0 | 0 | 180 | 670 | 1036 | 100 | 0 | 34 | 0 | 4
CS_S073 | CS_1359 | [97] | 2640 | 13.8 | 7.6 | 255 | 76 | 0 | 166 | 803 | 1047 | 100 | 5.68 | 34 | 0 | 4
CS_S074 | CS_1246 | [88] | 2524.7 | 7.9 | 3.33 | 500 | 0 | 0 | 237 | 465 | 1199 | 70 | 0 | 34.15 | 0 | 4
CS_S075 | CS_1135 | [79] | 2484 | 15.2 | 5.79 | 584.1 | 0 | 0 | 303.6 | 499.5 | 1223.3 | 0 | 0 | 34.4 | 0 | 4
CS_S076 | CS_0914 | [61] | 2210 | 15.8 | 7.61 | 390 | 0 | 0 | 195 | 618 | 1197 | 100 | 0 | 34.5 | 0 | 4
CS_S077 | CS_1248 | [88] | 2503.9 | 8.6 | 2.08 | 500 | 0 | 0 | 220 | 465 | 1199 | 30 | 0 | 34.51 | 0 | 4
CS_S078 | CS_0950 | [64] | 2590 | 15 | 3.5 | 330 | 0 | 0 | 149 | 660 | 1160 | 0 | 0 | 34.6 | 0 | 4
CS_S079 | CS_1271 | [91] | 2532 | 18 | 3.7 | 350 | 0 | 0 | 165 | 742 | 1113 | 100 | 4.2 | 34.9 | 0 | 4
CS_S080 | CS_0029 | [2] | 2495 | 14.3 | 8.63 | 344 | 0 | 0 | 189 | 523 | 1211 | 100 | 0 | 35 | 0 | 4
CS_S081 | CS_1216 | [86] | 2370 | 12 | 3.2 | 285 | 87 | 0 | 175 | 766 | 1058 | 0 | 6.7 | 35 | 0 | 4
CS_S082 | CS_1668 | [116] | 2430 | 18 | 3.7 | 350 | 0 | 0 | 163 | 705 | 1150 | 100 | 4.2 | 35 | 0 | 4
CS_S083 | CS_0572 | [37] | 2442 | 12.6 | 6.02 | 430 | 0 | 0 | 185 | 492 | 1149 | 100 | 0 | 35.2 | 0 | 4
CS_S084 | CS_0092 | [8] | 2461 | 15.8 | 0.52 | 210 | 90 | 0 | 171 | 698 | 1417 | 75 | 3.6 | 35.3 | 0 | 4
CS_S085 | CS_0749 | [54] | 2490 | 14.2 | 3.77 | 413 | 0 | 0 | 165 | 626 | 1180 | 70 | 1.7 | 35.9 | 0 | 5
CS_S086 | CS_1215 | [85] | 2618 | 15.8 | 4.76 | 294 | 63 | 63 | 196 | 673.9 | 1213.8 | 100 | 1.4 | 35.95 | 0 | 5
CS_S087 | CS_1063 | [73] | 2300.7 | 16.39 | 5.28 | 431 | 0 | 0 | 186.49 | 671.04 | 1192.96 | 50 | 0 | 36.03 | 0 | 5
CS_S088 | CS_0880 | [59] | 2440 | 12.7 | 6 | 430 | 0 | 0 | 185 | 555 | 1295 | 0 | 0 | 36.1 | 0 | 5
CS_S089 | CS_0103 | [8] | 2600 | 9.4 | 0.4 | 210 | 90 | 0 | 171 | 698 | 1417 | 95 | 3.6 | 36.4 | 0 | 5
CS_S090 | CS_0246 | [14] | 2539 | 11 | 2.9 | 180 | 0 | 0 | 180 | 686 | 1167 | 50 | 4.04 | 36.5 | 0 | 5
CS_S091 | CS_1716 | [116] | 2480 | 9 | 1.7 | 300 | 0 | 0 | 159 | 714 | 1166 | 100 | 3.6 | 36.71 | 0 | 5
CS_S092 | CS_0549 | [35] | 2557 | 14.35 | 5.4 | 336 | 0 | 0 | 168 | 910 | 986 | 60 | 8.6 | 36.98 | 0 | 5
CS_S093 | CS_1093 | [75] | 2495 | 14.31 | 8.63 | 344 | 0 | 0 | 189 | 523 | 1211 | 0 | 0 | 37.09 | 0 | 5
CS_S094 | CS_1658 | [116] | 2430 | 18 | 3.7 | 300 | 0 | 0 | 152 | 714 | 1166 | 20 | 3.6 | 37.2 | 0 | 5
CS_S095 | CS_0720 | [52] | 2500 | 14.1 | 2.15 | 359 | 0 | 0 | 160.5 | 699.5 | 1182 | 0 | 0 | 37.42 | 0 | 5
CS_S096 | CS_0916 | [61] | 2300 | 12.6 | 5.23 | 390 | 0 | 0 | 195 | 618 | 1197 | 100 | 0 | 37.5 | 0 | 5
CS_S097 | CS_1400 | [99] | 2532 | 18 | 3.7 | 350 | 0 | 0 | 160.3 | 742 | 1113 | 80 | 4.2 | 37.55 | 0 | 5
CS_S098 | CS_1343 | [96] | 2471 | 11 | 2.9 | 390 | 0 | 0 | 195 | 535 | 1248.3 | 0 | 0 | 37.56 | 0 | 5
CS_S099 | CS_1172 | [82] | 2326 | 25.7 | 6.4 | 289.1 | 96.4 | 0 | 205.5 | 655.1 | 1068.9 | 30 | 0 | 37.6 | 0 | 5
CS_S100 | CS_1019 | [68] | 2500 | 14.1 | 2.15 | 359 | 0 | 0 | 165.5 | 699.5 | 1182 | 20 | 0 | 37.78 | 0 | 5
CS_S101 | CS_0185 | [9] | 2580 | 12 | 2 | 340 | 0 | 0 | 184 | 656 | 1220 | 30 | 0 | 37.8 | 0 | 5
CS_S102 | CS_0311 | [19] | 2540 | 11.5 | 1.5 | 354.2 | 0 | 0 | 195.5 | 622.6 | 1208.5 | 100 | 3.25 | 37.8 | 0 | 5
CS_S103 | CS_0699 | [50] | 2370 | 11.3 | 6.4 | 433 | 0 | 0 | 195 | 573 | 1218 | 50 | 0 | 37.8 | 0 | 5
CS_S104 | CS_0391 | [26] | 2520 | 15.2 | 9.25 | 390 | 0 | 0 | 185 | 532 | 1242 | 50 | 0 | 37.82 | 0 | 5
CS_S105 | CS_1714 | [116] | 2480 | 9 | 1.7 | 300 | 0 | 0 | 154 | 714 | 1166 | 60 | 3.6 | 37.94 | 0 | 5
CS_S106 | CS_1696 | [116] | 2470 | 15 | 2.3 | 350 | 0 | 0 | 157 | 705 | 1150 | 100 | 4.2 | 38.06 | 0 | 6
CS_S107 | CS_0632 | [41] | 2615 | 17.8 | 5.46 | 430 | 0 | 0 | 185 | 643 | 1142 | 30 | 0 | 38.2 | 0 | 6
CS_S108 | CS_0427 | [30] | 2650 | 13.49 | 3 | 380 | 0 | 0 | 230 | 675 | 1196 | 30 | 0 | 38.3 | 0 | 6
CS_S109 | CS_0893 | [59] | 2670 | 7.2 | 1.82 | 430 | 0 | 0 | 185 | 555 | 1295 | 100 | 0 | 38.4 | 0 | 6
CS_S110 | CS_1272 | [91] | 2532 | 18 | 3.7 | 400 | 0 | 0 | 165 | 732 | 1098 | 100 | 4.8 | 38.4 | 0 | 6
CS_S111 | CS_0780 | [56] | 2420 | 17.2 | 3.65 | 312 | 78 | 0 | 136.5 | 652 | 1160 | 80 | 2.7 | 38.6 | 0 | 6
CS_S112 | CS_0045 | [5] | 2450 | 10 | 4.2 | 282.6 | 31.4 | 0 | 179 | 760 | 1140 | 100 | 0.314 | 38.8 | 0 | 6
CS_S113 | CS_0314 | [19] | 2540 | 11.5 | 1.5 | 330.1 | 53.5 | 0 | 195.5 | 609.6 | 1179.4 | 100 | 3.57 | 39 | 0 | 6
CS_S114 | CS_0900 | [60] | 2360 | 13.9 | 5.1 | 306 | 34 | 0 | 184 | 656 | 1220 | 50 | 0 | 39.07 | 0 | 6
CS_S115 | CS_1383 | [98] | 2610 | 16 | 4.3 | 273.6 | 68.4 | 0 | 164 | 625 | 1214 | 100 | 0 | 39.1 | 0 | 6
CS_S116 | CS_0341 | [24] | 2330 | 14.2 | 7.94 | 306 | 34 | 0 | 184 | 656 | 1220 | 50 | 0 | 39.39 | 0 | 6
CS_S117 | CS_1412 | [100] | 2800 | 21.8 | 3 | 337 | 0 | 0 | 185 | 538 | 1255 | 100 | 0 | 39.4 | 0 | 6
CS_S118 | CS_0195 | [9] | 2580 | 12 | 2 | 340 | 0 | 0 | 184 | 656 | 1220 | 50 | 6 | 39.5 | 0 | 6
CS_S119 | CS_0028 | [2] | 2495 | 14.3 | 8.63 | 378 | 0 | 0 | 189 | 523 | 1211 | 100 | 0 | 40.1 | 0 | 6
CS_S120 | CS_1104 | [75] | 2495 | 14.31 | 8.63 | 420 | 0 | 0 | 189 | 523 | 1211 | 50 | 0 | 40.11 | 0 | 6
CS_S121 | CS_0010 | [1] | 2420 | 14.1 | 4.9 | 360 | 0 | 0 | 180 | 670 | 1141 | 40 | 0 | 40.3 | 0 | 6
CS_S122 | CS_1287 | [91] | 2470 | 14 | 1.6 | 400 | 0 | 0 | 156 | 732 | 1098 | 100 | 4.8 | 40.4 | 0 | 6
CS_S123 | CS_1156 | [82] | 2326 | 25.7 | 6.4 | 385.4 | 0 | 0 | 225 | 688.1 | 1032.2 | 60 | 0 | 40.5 | 0 | 6
CS_S124 | CS_1164 | [82] | 2326 | 25.7 | 6.4 | 385.4 | 0 | 0 | 219.37 | 658.25 | 1073.98 | 50 | 0 | 40.6 | 0 | 6
CS_S125 | CS_0766 | [54] | 2510 | 12.5 | 2.98 | 413 | 0 | 0 | 165 | 626 | 1180 | 100 | 1.7 | 40.7 | 0 | 6
CS_S126 | CS_1561 | [110] | 2720 | 12 | 4.8 | 360 | 0 | 0 | 219 | 655 | 1162 | 100 | 0 | 40.7 | 0 | 6
CS_S127 | CS_0689 | [49] | 2630 | 32 | 4.55 | 400 | 0 | 0 | 220 | 800 | 1100 | 50 | 0 | 40.8 | 0 | 7
CS_S128 | CS_1087 | [74] | 2460 | 16.3 | 6.3 | 300 | 0 | 0 | 152.8 | 700 | 1160 | 100 | 0 | 41 | 0 | 7
CS_S129 | CS_1163 | [82] | 2326 | 25.7 | 6.4 | 385.4 | 0 | 0 | 212.73 | 663.91 | 1083.22 | 40 | 0 | 41 | 0 | 7
CS_S130 | CS_1564 | [110] | 2880 | 13 | 4.4 | 360 | 0 | 0 | 219 | 655 | 1162 | 50 | 0 | 41.2 | 0 | 7
CS_S131 | CS_0141 | [8] | 2600 | 9.4 | 0.4 | 280 | 120 | 0 | 168 | 676 | 1372 | 75 | 4.8 | 41.4 | 0 | 7
CS_S132 | CS_1616 | [115] | 2526 | 16.3 | 4.7 | 300 | 0 | 0 | 169 | 658 | 1222 | 40 | 3.6 | 41.7 | 0 | 7
CS_S133 | CS_1693 | [116] | 2470 | 15 | 2.3 | 350 | 0 | 0 | 151 | 705 | 1150 | 40 | 4.2 | 41.94 | 0 | 7
CS_S134 | CS_0262 | [15] | 2511 | 13.8 | 3.4 | 266 | 114 | 0 | 170 | 738 | 1140 | 100 | 5.32 | 41.95 | 0 | 7
CS_S135 | CS_1719 | [116] | 2480 | 9 | 1.7 | 350 | 0 | 0 | 152 | 705 | 1150 | 60 | 4.2 | 42.25 | 0 | 7
CS_S136 | CS_0600 | [38] | 2350 | 18.14 | 7.48 | 400 | 0 | 0 | 160 | 779 | 952 | 100 | 0 | 42.4 | 0 | 7
CS_S137 | CS_1579 | [112] | 2610 | 10.2 | 1.4 | 400 | 0 | 0 | 148 | 720 | 1080 | 75 | 4 | 42.59 | 0 | 7
CS_S138 | CS_0851 | [58] | 2570 | 13.16 | 6.91 | 444 | 0 | 0 | 200 | 668 | 1138 | 50 | 0 | 42.81 | 0 | 7
CS_S139 | CS_0312 | [19] | 2540 | 11.5 | 1.5 | 330.1 | 53.5 | 0 | 195.5 | 607.6 | 1179.4 | 0 | 3.57 | 42.9 | 0 | 7
CS_S140 | CS_1165 | [82] | 2326 | 25.7 | 6.4 | 385.4 | 0 | 0 | 205.98 | 669.66 | 1092.6 | 30 | 1.923 | 43 | 0 | 7
CS_S141 | CS_0631 | [41] | 2615 | 17.8 | 5.46 | 430 | 0 | 0 | 185 | 643 | 1142 | 0 | 0 | 43.1 | 0 | 7
CS_S142 | CS_1680 | [116] | 2430 | 18 | 3.7 | 450 | 0 | 0 | 164 | 687 | 1121 | 100 | 5.4 | 43.13 | 0 | 7
CS_S143 | CS_1155 | [82] | 2326 | 25.7 | 6.4 | 355.7 | 0 | 0 | 207 | 642.8 | 1143 | 30 | 0 | 43.3 | 0 | 7
CS_S144 | CS_0775 | [56] | 2420 | 17.2 | 3.65 | 360 | 90 | 0 | 157.5 | 652 | 1160 | 80 | 2.7 | 43.4 | 0 | 7
CS_S145 | CS_0140 | [8] | 2600 | 9.4 | 0.4 | 280 | 120 | 0 | 164 | 677 | 1374 | 65 | 4.8 | 43.6 | 0 | 7
CS_S146 | CS_0453 | [30] | 2630 | 15.54 | 3.5 | 360 | 0 | 0 | 200 | 640 | 1146 | 100 | 4 | 43.7 | 0 | 7
CS_S147 | CS_1570 | [111] | 2508 | 10.7 | 6.35 | 466 | 0 | 0 | 185 | 647 | 1067 | 100 | 0 | 43.8 | 0 | 7
CS_S148 | CS_0860 | [58] | 2563 | 13.08 | 7.49 | 444 | 0 | 0 | 200 | 668 | 1138 | 50 | 0 | 44.01 | 0 | 8
CS_S149 | CS_0280 | [16] | 2630 | 15.2 | 5.7 | 450 | 0 | 0 | 168 | 668.5 | 1136 | 100 | 2.1 | 44.04 | 0 | 8
CS_S150 | CS_0972 | [65] | 2650 | 13.5 | 4.4 | 317 | 79 | 0 | 210 | 667 | 1090 | 50 | 0 | 44.1 | 0 | 8
CS_S151 | CS_1384 | [98] | 2610 | 16 | 4.3 | 334.4 | 83.6 | 0 | 164 | 588 | 1190 | 0 | 0 | 44.1 | 0 | 8
CS_S152 | CS_0410 | [27] | 2685 | 9.77 | 3.33 | 481 | 0 | 0 | 212 | 506 | 1180 | 100 | 3.32 | 44.6 | 0 | 8
CS_S153 | CS_1279 | [91] | 2568 | 15 | 2.3 | 500 | 0 | 0 | 162 | 712 | 1068 | 100 | 6 | 44.8 | 0 | 8
CS_S154 | CS_0166 | [8] | 2461 | 15.8 | 0.52 | 350 | 150 | 0 | 165 | 653 | 1326 | 10 | 6 | 44.9 | 0 | 8
CS_S155 | CS_1034 | [68] | 2500 | 14.1 | 2.15 | 444 | 0 | 0 | 186.25 | 645.75 | 1073 | 70 | 0 | 44.99 | 0 | 8
CS_S156 | CS_0143 | [8] | 2600 | 9.4 | 0.4 | 280 | 120 | 0 | 176 | 674 | 1368 | 95 | 4.8 | 45.1 | 0 | 8
CS_S157 | CS_0455 | [30] | 2710 | 9.445 | 3.5 | 360 | 0 | 0 | 200 | 640 | 1180 | 100 | 4 | 45.3 | 0 | 8
CS_S158 | CS_1595 | [114] | 2476 | 16.73 | 6.45 | 463 | 0 | 0 | 185 | 592 | 1150 | 0 | 0 | 45.7 | 0 | 8
CS_S159 | CS_1024 | [68] | 2500 | 14.1 | 2.15 | 415 | 0 | 0 | 161 | 660 | 1164 | 0 | 0 | 45.74 | 0 | 8
CS_S160 | CS_0138 | [8] | 2600 | 9.4 | 0.4 | 280 | 120 | 0 | 164 | 677 | 1374 | 45 | 4.8 | 46.3 | 0 | 8
CS_S161 | CS_1154 | [82] | 2326 | 25.7 | 6.4 | 370 | 0 | 0 | 205.6 | 751.2 | 1072 | 30 | 0 | 46.3 | 0 | 8
CS_S162 | CS_1157 | [82] | 2326 | 25.7 | 6.4 | 370 | 0 | 0 | 227 | 622 | 1105.5 | 60 | 0 | 46.3 | 0 | 8
CS_S163 | CS_0446 | [30] | 2650 | 13.49 | 3 | 304 | 0 | 0 | 200 | 712 | 1130 | 100 | 4 | 46.6 | 0 | 8
CS_S164 | CS_1298 | [91] | 2550 | 6 | 1.3 | 450 | 0 | 0 | 156 | 722 | 1083 | 100 | 5.4 | 46.7 | 0 | 8
CS_S165 | CS_1283 | [91] | 2575 | 9 | 1.2 | 450 | 0 | 0 | 159 | 722 | 1083 | 100 | 5.4 | 46.9 | 0 | 8
CS_S166 | CS_0795 | [57] | 2529 | 13.8 | 4.82 | 333 | 0 | 0 | 162 | 818 | 1159 | 60 | 7.88 | 47 | 0 | 8
CS_S167 | CS_1292 | [91] | 2518 | 11 | 1.5 | 400 | 0 | 0 | 159 | 732 | 1098 | 100 | 4.8 | 47.2 | 0 | 8
CS_S168 | CS_0542 | [34] | 2510 | 17.2 | 5.7 | 360 | 90 | 0 | 144 | 649 | 1154 | 90 | 2.7 | 47.3 | 0 | 8
CS_S169 | CS_1184 | [82] | 2326 | 25.7 | 6.4 | 382.5 | 42.5 | 0 | 191.83 | 612.16 | 1136.87 | 30 | 2.13 | 48.2 | 0 | 9
CS_S170 | CS_0115 | [8] | 2461 | 15.8 | 0.52 | 420 | 0 | 0 | 197.4 | 603 | 1224 | 100 | 4.8 | 48.8 | 0 | 9
CS_S171 | CS_0278 | [16] | 2630 | 15.2 | 5.7 | 450 | 0 | 0 | 168 | 668.5 | 1136 | 50 | 2.1 | 48.86 | 0 | 9
CS_S172 | CS_1149 | [81] | 2371 | 16.3 | 2.59 | 315 | 135 | 0 | 170 | 756 | 1003 | 100 | 6.75 | 48.9 | 0 | 9
CS_S173 | CS_1138 | [80] | 2316 | 15.3 | 10.1 | 411 | 0 | 0 | 185 | 700 | 1130 | 0 | 0 | 49.2 | 0 | 9
CS_S174 | CS_0734 | [52] | 2500 | 14.1 | 2.15 | 444 | 0 | 0 | 176 | 582 | 1192 | 30 | 0 | 49.35 | 0 | 9
CS_S175 | CS_1032 | [68] | 2500 | 14.1 | 2.15 | 444 | 0 | 0 | 176 | 582 | 1192 | 30 | 0 | 49.35 | 0 | 9
CS_S176 | CS_1677 | [116] | 2430 | 18 | 3.7 | 450 | 0 | 0 | 151 | 687 | 1121 | 40 | 5.4 | 49.85 | 0 | 9
CS_S177 | CS_1320 | [94] | 2660 | 14.2 | 2.81 | 397 | 170 | 0 | 170 | 617 | 1097 | 0 | 1.474 | 49.9 | 0 | 9
CS_S178 | CS_1684 | [116] | 2430 | 18 | 3.7 | 500 | 0 | 0 | 158 | 678 | 1106 | 60 | 6 | 49.92 | 0 | 9
CS_S179 | CS_0256 | [15] | 2511 | 13.8 | 3.4 | 315 | 135 | 0 | 157 | 687 | 1115 | 100 | 5.76 | 50.29 | 0 | 9
CS_S180 | CS_0575 | [38] | 2650 | 9.91 | 3.64 | 400 | 0 | 0 | 160 | 757 | 1024 | 0 | 0 | 50.4 | 0 | 9
CS_S181 | CS_1702 | [116] | 2470 | 15 | 2.3 | 450 | 0 | 0 | 148 | 687 | 1121 | 20 | 5.4 | 50.8 | 0 | 9
CS_S182 | CS_1711 | [116] | 2470 | 15 | 2.3 | 500 | 0 | 0 | 159 | 678 | 1106 | 100 | 6 | 50.99 | 0 | 9
CS_S183 | CS_1284 | [91] | 2575 | 9 | 1.2 | 500 | 0 | 0 | 159 | 712 | 1068 | 100 | 6 | 51 | 0 | 9
CS_S184 | CS_0538 | [34] | 2510 | 17.2 | 5.7 | 315 | 135 | 0 | 135 | 649 | 1154 | 60 | 3.6 | 51.9 | 0 | 9
CS_S185 | CS_1675 | [116] | 2430 | 18 | 3.7 | 450 | 0 | 0 | 147 | 687 | 1121 | 0 | 5.4 | 51.98 | 0 | 9
CS_S186 | CS_0565 | [36] | 2535 | 7.87 | 4.5 | 378.4 | 94.6 | 0 | 217 | 648 | 1204 | 100 | 1.9 | 52.2 | 0 | 9
CS_S187 | CS_1683 | [116] | 2430 | 18 | 3.7 | 500 | 0 | 0 | 155 | 678 | 1106 | 40 | 6 | 52.28 | 0 | 9
CS_S188 | CS_0169 | [8] | 2461 | 15.8 | 0.52 | 350 | 150 | 0 | 175 | 651 | 1322 | 45 | 6 | 53.4 | 0 | 9
CS_S189 | CS_1577 | [112] | 2610 | 10.2 | 1.4 | 400 | 0 | 0 | 148 | 720 | 1080 | 25 | 4 | 53.76 | 0 | 9
CS_S190 | CS_1707 | [116] | 2470 | 15 | 2.3 | 500 | 0 | 0 | 151 | 678 | 1106 | 20 | 6 | 56.35 | 0 | 10
CS_S191 | CS_0692 | [50] | 2370 | 11.3 | 6.4 | 464 | 0 | 0 | 195 | 573 | 1218 | 50 | 0 | 56.9 | 0 | 10
CS_S192 | CS_1002 | [67] | 2418 | 10.22 | 5.79 | 370 | 83 | 0 | 187.4 | 826 | 933 | 92 | 2 | 57.4 | 0 | 10
CS_S193 | CS_1552 | [109] | 2492 | 15.8 | 3.87 | 557 | 0 | 0 | 195 | 485 | 1130 | 80 | 0 | 57.4 | 0 | 10
CS_S194 | CS_1544 | [109] | 2492 | 15.8 | 3.87 | 488 | 0 | 0 | 195 | 517 | 1130 | 0 | 0 | 57.5 | 0 | 10
CS_S195 | CS_0283 | [16] | 2630 | 15.2 | 5.7 | 485 | 0 | 0 | 160 | 668.5 | 1136 | 70 | 3.1 | 57.85 | 0 | 10
CS_S196 | CS_0468 | [30] | 2630 | 15.54 | 3.5 | 663 | 0 | 0 | 200 | 472 | 1102 | 0 | 4 | 58.1 | 0 | 10
CS_S197 | CS_1630 | [115] | 2526 | 16.3 | 4.7 | 400 | 0 | 0 | 167 | 640 | 1190 | 40 | 4.8 | 58.5 | 0 | 10
CS_S198 | CS_1732 | [116] | 2480 | 9 | 1.7 | 500 | 0 | 0 | 150 | 678 | 1106 | 20 | 6 | 58.5 | 0 | 10
CS_S199 | CS_1681 | [116] | 2430 | 18 | 3.7 | 500 | 0 | 0 | 150 | 678 | 1106 | 0 | 6 | 58.71 | 0 | 10
CS_S200 | CS_0618 | [40] | 2660 | 15.7 | 2.7 | 476 | 84 | 0 | 185 | 546 | 1275 | 100 | 2.8 | 60.21 | 0 | 10
CS_S201 | CS_1549 | [109] | 2492 | 15.8 | 3.87 | 557 | 0 | 0 | 195 | 485 | 1130 | 0 | 0 | 60.3 | 0 | 10
CS_S202 | CS_1004 | [67] | 2447 | 18.22 | 7.77 | 376 | 84 | 0 | 185.1 | 842 | 950 | 93.2 | 2 | 60.8 | 0 | 10
CS_S203 | CS_0117 | [8] | 2600 | 9.4 | 0.4 | 400 | 0 | 0 | 164 | 621 | 1260 | 35 | 4.8 | 60.9 | 0 | 10
CS_S204 | CS_1645 | [115] | 2526 | 16.3 | 4.7 | 500 | 0 | 0 | 175 | 623 | 1157 | 70 | 6 | 61 | 0 | 10
CS_S205 | CS_0158 | [8] | 2600 | 9.4 | 0.4 | 500 | 0 | 0 | 170 | 586 | 1189 | 45 | 6 | 61.8 | 0 | 10
CS_S206 | CS_0558 | [36] | 2535 | 7.87 | 4.5 | 395.5 | 169.5 | 0 | 187 | 616 | 1144 | 30 | 4.5 | 68 | 0 | 10
CS_S207 | CS_0560 | [36] | 2535 | 7.87 | 4.5 | 360.5 | 103 | 51.5 | 187.5 | 634 | 1178.1 | 30 | 0 | 68.5 | 0 | 10
CS_S208 | CS_0668 | [46] | 2440 | 14 | 4 | 378 | 81 | 81 | 162 | 680 | 1044 | 100 | 0 | 69.5 | 0 | 10
CS_S209 | CS_1555 | [109] | 2492 | 15.8 | 3.87 | 650 | 0 | 0 | 195 | 435 | 1130 | 30 | 0 | 69.8 | 0 | 10
CS_S210 | CS_0561 | [36] | 2535 | 7.87 | 4.5 | 324.5 | 154.5 | 36.1 | 175 | 634 | 1177 | 0 | 2.05 | 70.5 | 0 | 10

## Slump_Data_210
sample_id | record_id | source_reference | ρ-RCA (kg/m3) | CV-RCA (%) | W-RCA (%) | Cement (kg/m3) | FA (kg/m3) | GGBS (kg/m3) | Water (kg/m3) | Sand (kg/m3) | CA (kg/m3) | RAR (%) | SP (kg/m3) | SL (mm) | outlier_flag | target_decile
SL_S001 | SL_0236 | [36] | 2535 | 7.87 | 4.5 | 625 | 0 | 0 | 175 | 595 | 1105 | 0 | 0 | 0 | 0 | 1
SL_S002 | SL_0568 | [62] | 2410 | 12.9 | 3.7 | 513 | 0 | 0 | 195 | 444 | 826 | 50 | 0 | 0 | 0 | 1
SL_S003 | SL_0942 | [113] | 2460 | 16.4 | 2.45 | 267 | 0 | 0 | 107 | 709 | 1317 | 100 | 0 | 0 | 0 | 1
SL_S004 | SL_0803 | [96] | 2471 | 11 | 2.9 | 433 | 0 | 0 | 195 | 523.5 | 1221.4 | 50 | 0 | 2 | 0 | 1
SL_S005 | SL_0110 | [30] | 2650 | 13.49 | 3 | 380 | 0 | 0 | 230 | 675 | 1196 | 100 | 0 | 5 | 0 | 1
SL_S006 | SL_0148 | [30] | 2650 | 13.49 | 3 | 440 | 0 | 0 | 200 | 580 | 1138 | 100 | 4 | 5 | 0 | 1
SL_S007 | SL_0260 | [38] | 2650 | 9.91 | 3.64 | 356 | 0 | 0 | 160 | 798 | 1016 | 0 | 0 | 5 | 0 | 1
SL_S008 | SL_0261 | [38] | 2650 | 9.91 | 3.64 | 320 | 0 | 0 | 160 | 837 | 1003 | 0 | 0 | 5 | 0 | 1
SL_S009 | SL_0280 | [38] | 2380 | 17.53 | 7.27 | 356 | 0 | 0 | 160 | 816 | 958 | 100 | 0 | 5 | 0 | 1
SL_S010 | SL_0281 | [38] | 2380 | 17.53 | 7.27 | 320 | 0 | 0 | 160 | 855 | 945 | 100 | 0 | 5 | 0 | 1
SL_S011 | SL_0109 | [30] | 2630 | 15.54 | 3.5 | 380 | 0 | 0 | 230 | 675 | 1196 | 100 | 0 | 10 | 0 | 1
SL_S012 | SL_0117 | [30] | 2650 | 13.49 | 3 | 380 | 0 | 0 | 230 | 675 | 1161 | 100 | 0 | 10 | 0 | 1
SL_S013 | SL_0164 | [31] | 2480 | 21.1 | 4.4 | 514 | 0 | 0 | 203 | 677 | 1015 | 100 | 0 | 10 | 0 | 1
SL_S014 | SL_0188 | [31] | 2480 | 21.1 | 4.4 | 650 | 0 | 0 | 230 | 509.3 | 945.8 | 100 | 0 | 10 | 0 | 1
SL_S015 | SL_0210 | [32] | 2651 | 8.9 | 7.78 | 393 | 0 | 47 | 264 | 578 | 1119 | 100 | 0 | 12 | 0 | 1
SL_S016 | SL_0241 | [36] | 2535 | 7.87 | 4.5 | 560 | 0 | 56.5 | 199 | 616 | 1144 | 60 | 2.26 | 12 | 0 | 1
SL_S017 | SL_0723 | [82] | 2326 | 25.7 | 6.4 | 404.8 | 0 | 0 | 191.8 | 665.8 | 1133.7 | 30 | 2.43 | 13 | 0 | 1
SL_S018 | SL_0209 | [32] | 2651 | 8.9 | 7.78 | 393 | 0 | 47 | 264 | 578 | 1119 | 30 | 0 | 14 | 0 | 1
SL_S019 | SL_0149 | [30] | 2710 | 9.445 | 3.5 | 440 | 0 | 0 | 200 | 580 | 1172 | 100 | 4 | 15 | 0 | 1
SL_S020 | SL_0180 | [31] | 2480 | 21.1 | 4.4 | 583.3 | 0 | 0 | 209 | 616.7 | 925 | 100 | 0 | 15 | 0 | 1
SL_S021 | SL_0914 | [110] | 2720 | 12 | 4.8 | 360 | 0 | 0 | 219 | 655 | 1162 | 100 | 0 | 15 | 0 | 1
SL_S022 | SL_0131 | [30] | 2630 | 15.54 | 3.5 | 304 | 0 | 0 | 200 | 712 | 1122 | 100 | 4 | 20 | 0 | 2
SL_S023 | SL_0159 | [31] | 2480 | 21.1 | 4.4 | 465 | 0 | 0 | 206 | 609 | 1131 | 100 | 0 | 20 | 0 | 2
SL_S024 | SL_0673 | [71] | 2690 | 11.2 | 6.8 | 390 | 0 | 0 | 152 | 720 | 1226 | 100 | 4 | 20 | 0 | 2
SL_S025 | SL_0709 | [82] | 2326 | 25.7 | 6.4 | 385.4 | 0 | 0 | 212.73 | 663.91 | 1083.22 | 40 | 1.923 | 21 | 0 | 2
SL_S026 | SL_0719 | [82] | 2326 | 25.7 | 6.4 | 425 | 0 | 0 | 170 | 599.1 | 1216.3 | 0 | 2.55 | 23 | 0 | 2
SL_S027 | SL_0808 | [96] | 2358 | 15 | 4.1 | 406.3 | 0 | 0 | 195 | 530.6 | 1238.2 | 50 | 0 | 24 | 0 | 2
SL_S028 | SL_1003 | [118] | 2728 | 12.13 | 3.22 | 234 | 0 | 0 | 175 | 677 | 1256 | 0 | 0 | 24 | 0 | 2
SL_S029 | SL_0127 | [30] | 2630 | 15.54 | 3.5 | 282 | 0 | 0 | 200 | 756 | 1094 | 100 | 4 | 25 | 0 | 2
SL_S030 | SL_0915 | [110] | 2650 | 14 | 4.6 | 360 | 0 | 0 | 219 | 655 | 1162 | 50 | 0 | 25 | 0 | 2
SL_S031 | SL_0307 | [40] | 2660 | 15.7 | 2.7 | 392 | 168 | 0 | 185 | 546 | 1275 | 0 | 0 | 26 | 0 | 2
SL_S032 | SL_0133 | [30] | 2710 | 9.445 | 3.5 | 304 | 0 | 0 | 200 | 712 | 1154 | 100 | 4 | 30 | 0 | 2
SL_S033 | SL_0178 | [31] | 2480 | 21.1 | 4.4 | 392.9 | 0 | 0 | 204 | 696.8 | 1045.3 | 100 | 0 | 30 | 0 | 2
SL_S034 | SL_0420 | [52] | 2500 | 14.1 | 2.15 | 444 | 0 | 0 | 164 | 567 | 1214 | 0 | 0 | 30 | 0 | 2
SL_S035 | SL_0695 | [82] | 2326 | 25.7 | 6.4 | 355.7 | 0 | 0 | 185 | 733.8 | 1100.8 | 0 | 0 | 30 | 0 | 2
SL_S036 | SL_0720 | [82] | 2326 | 25.7 | 6.4 | 404.8 | 0 | 0 | 170 | 641.4 | 1191.2 | 0 | 2.43 | 30 | 0 | 2
SL_S037 | SL_0728 | [82] | 2326 | 25.7 | 6.4 | 403.8 | 21.25 | 0 | 191.93 | 615.12 | 1142.36 | 30 | 2.13 | 30 | 0 | 2
SL_S038 | SL_0744 | [84] | 2596 | 11.1 | 5.87 | 390 | 0 | 0 | 195 | 599 | 1216 | 100 | 0 | 30 | 0 | 2
SL_S039 | SL_0364 | [47] | 2285 | 10.74 | 6.31 | 356 | 178 | 0 | 175 | 498 | 1172 | 30 | 0 | 31 | 0 | 2
SL_S040 | SL_0703 | [82] | 2326 | 25.7 | 6.4 | 385.4 | 0 | 0 | 192.12 | 681.47 | 1111.87 | 10 | 0 | 31 | 0 | 2
SL_S041 | SL_0805 | [96] | 2471 | 11 | 2.9 | 390 | 0 | 0 | 195 | 535 | 1248.3 | 50 | 0 | 31 | 0 | 2
SL_S042 | SL_0313 | [41] | 2615 | 17.8 | 5.46 | 330 | 0 | 0 | 185 | 754 | 1131 | 70 | 0 | 33 | 0 | 2
SL_S043 | SL_0146 | [30] | 2630 | 15.54 | 3.5 | 444 | 0 | 0 | 200 | 580 | 1180 | 0 | 0 | 35 | 0 | 3
SL_S044 | SL_0730 | [82] | 2326 | 25.7 | 6.4 | 361.3 | 63.75 | 0 | 191.72 | 609.21 | 1131.39 | 30 | 2.13 | 35 | 0 | 3
SL_S045 | SL_0867 | [103] | 2380 | 13.2 | 4.52 | 387 | 43 | 0 | 170 | 620 | 1173 | 100 | 0 | 35 | 0 | 3
SL_S046 | SL_0376 | [50] | 2370 | 11.3 | 6.4 | 464 | 0 | 0 | 195 | 573 | 1218 | 50 | 0 | 38 | 0 | 3
SL_S047 | SL_0329 | [44] | 2320 | 18 | 5.3 | 325 | 0 | 0 | 195 | 660 | 1220 | 100 | 0 | 39 | 0 | 3
SL_S048 | SL_0138 | [30] | 2630 | 15.54 | 3.5 | 364 | 0 | 0 | 200 | 640 | 1188 | 0 | 0 | 40 | 0 | 3
SL_S049 | SL_0153 | [30] | 2710 | 9.445 | 3.5 | 494 | 0 | 0 | 200 | 545 | 1152 | 100 | 6 | 40 | 0 | 3
SL_S050 | SL_0189 | [31] | 2480 | 21.1 | 4.4 | 541.7 | 0 | 0 | 236 | 469 | 1094.3 | 100 | 0 | 40 | 0 | 3
SL_S051 | SL_0226 | [34] | 2510 | 17.2 | 5.7 | 360 | 90 | 0 | 144 | 649 | 1154 | 90 | 2.7 | 40 | 0 | 3
SL_S052 | SL_0254 | [37] | 2442 | 12.6 | 6.02 | 430 | 0 | 0 | 185 | 522 | 1218 | 50 | 0 | 40 | 0 | 3
SL_S053 | SL_0411 | [52] | 2500 | 14.1 | 2.15 | 359 | 0 | 0 | 173.25 | 699.5 | 1182 | 50 | 0 | 40 | 0 | 3
SL_S054 | SL_0449 | [57] | 2529 | 13.8 | 4.82 | 333 | 0 | 0 | 162 | 818 | 1159 | 60 | 7.88 | 40 | 0 | 3
SL_S055 | SL_0465 | [58] | 2500 | 15.82 | 6.7 | 352 | 0 | 0 | 190 | 650 | 1208 | 50 | 0 | 40 | 0 | 3
SL_S056 | SL_0499 | [58] | 2570 | 13.16 | 6.91 | 319 | 0 | 0 | 185 | 645 | 1251 | 50 | 0 | 40 | 0 | 3
SL_S057 | SL_0502 | [58] | 2570 | 13.16 | 6.91 | 352 | 0 | 0 | 190 | 650 | 1208 | 50 | 0 | 40 | 0 | 3
SL_S058 | SL_0576 | [63] | 2731 | 25.3 | 6.07 | 390.9 | 0 | 0 | 215 | 515.1 | 1201.1 | 100 | 0 | 40 | 0 | 3
SL_S059 | SL_0578 | [63] | 2731 | 25.3 | 6.07 | 390.9 | 0 | 0 | 215 | 600 | 1114.3 | 100 | 0 | 40 | 0 | 3
SL_S060 | SL_0652 | [68] | 2500 | 14.1 | 2.15 | 359 | 0 | 0 | 165.5 | 699.5 | 1182 | 20 | 0 | 40 | 0 | 3
SL_S061 | SL_0809 | [96] | 2358 | 15 | 4.1 | 390 | 0 | 0 | 195 | 535 | 1248.3 | 50 | 0 | 40 | 0 | 3
SL_S062 | SL_0835 | [98] | 2610 | 16 | 4.3 | 512 | 0 | 0 | 164 | 545 | 1147 | 60 | 0 | 40 | 0 | 3
SL_S063 | SL_0859 | [103] | 2380 | 13.2 | 4.52 | 326.7 | 36.3 | 0 | 180 | 605 | 1257 | 100 | 0 | 40 | 0 | 3
SL_S064 | SL_0317 | [41] | 2615 | 17.8 | 5.46 | 430 | 0 | 0 | 185 | 643 | 1142 | 50 | 0 | 42 | 0 | 4
SL_S065 | SL_0504 | [58] | 2570 | 13.16 | 6.91 | 444 | 0 | 0 | 200 | 668 | 1138 | 30 | 0 | 42 | 0 | 4
SL_S066 | SL_0518 | [58] | 2620 | 12.09 | 7.11 | 319 | 0 | 0 | 185 | 645 | 1251 | 100 | 0 | 42 | 0 | 4
SL_S067 | SL_0522 | [58] | 2620 | 12.09 | 7.11 | 444 | 0 | 0 | 200 | 668 | 1138 | 30 | 0 | 42 | 0 | 4
SL_S068 | SL_0936 | [113] | 2460 | 16.4 | 2.45 | 267 | 0 | 0 | 160 | 690 | 1284 | 50 | 0 | 42 | 0 | 4
SL_S069 | SL_0389 | [50] | 2370 | 11.3 | 6.4 | 464 | 0 | 0 | 208 | 573 | 1218 | 75 | 0 | 43 | 0 | 4
SL_S070 | SL_0609 | [65] | 2650 | 13.5 | 4.4 | 317 | 91 | 0 | 210 | 667 | 1090 | 50 | 0 | 43 | 0 | 4
SL_S071 | SL_0387 | [50] | 2370 | 11.3 | 6.4 | 464 | 0 | 0 | 198 | 573 | 1218 | 25 | 0 | 44 | 0 | 4
SL_S072 | SL_0062 | [24] | 2330 | 14.2 | 7.94 | 340 | 0 | 0 | 184 | 656 | 1220 | 100 | 0 | 45 | 0 | 4
SL_S073 | SL_0174 | [31] | 2480 | 21.1 | 4.4 | 361 | 0 | 0 | 199 | 830 | 1014 | 100 | 0 | 45 | 0 | 4
SL_S074 | SL_0223 | [34] | 2510 | 17.2 | 5.7 | 270 | 180 | 0 | 135 | 649 | 1154 | 90 | 3.6 | 45 | 0 | 4
SL_S075 | SL_0456 | [58] | 2500 | 15.82 | 6.7 | 319 | 0 | 0 | 185 | 645 | 1251 | 0 | 0 | 45 | 0 | 4
SL_S076 | SL_0479 | [58] | 2500 | 15.55 | 7.13 | 352 | 0 | 0 | 190 | 650 | 1208 | 30 | 0 | 45 | 0 | 4
SL_S077 | SL_0481 | [58] | 2500 | 15.55 | 7.13 | 352 | 0 | 0 | 190 | 650 | 1208 | 100 | 0 | 45 | 0 | 4
SL_S078 | SL_0520 | [58] | 2620 | 12.09 | 7.11 | 352 | 0 | 0 | 190 | 650 | 1208 | 50 | 0 | 45 | 0 | 4
SL_S079 | SL_0587 | [63] | 2731 | 25.3 | 6.07 | 500.5 | 0 | 0 | 210.2 | 475 | 1108.1 | 0 | 0 | 45 | 0 | 4
SL_S080 | SL_0591 | [63] | 2731 | 25.3 | 6.07 | 490 | 0 | 0 | 220.6 | 450.9 | 1159.8 | 100 | 0 | 45 | 0 | 4
SL_S081 | SL_0659 | [68] | 2500 | 14.1 | 2.15 | 415 | 0 | 0 | 168.5 | 660 | 1164 | 30 | 0 | 45 | 0 | 4
SL_S082 | SL_0662 | [68] | 2500 | 14.1 | 2.15 | 415 | 0 | 0 | 186 | 660 | 1164 | 100 | 0 | 45 | 0 | 4
SL_S083 | SL_0889 | [108] | 2550 | 16 | 3.3 | 488.9 | 0 | 0 | 228.8 | 613.6 | 963.8 | 50 | 0 | 45 | 0 | 4
SL_S084 | SL_1001 | [118] | 2728 | 12.13 | 3.22 | 251 | 0 | 0 | 201 | 572 | 1335 | 50 | 0 | 45 | 0 | 4
SL_S085 | SL_0446 | [57] | 2600 | 8.7 | 3.81 | 333 | 0 | 0 | 162 | 818 | 1159 | 60 | 7.88 | 46 | 0 | 5
SL_S086 | SL_0534 | [59] | 2440 | 12.7 | 6 | 430 | 0 | 0 | 185 | 555 | 1295 | 0 | 0 | 46 | 0 | 5
SL_S087 | SL_0540 | [59] | 2512 | 14.5 | 6.25 | 337 | 0 | 0 | 185 | 647 | 1053 | 100 | 0 | 46 | 0 | 5
SL_S088 | SL_0669 | [71] | 2690 | 11.2 | 6.8 | 390 | 0 | 0 | 152 | 720 | 1226 | 0 | 4 | 46 | 0 | 5
SL_S089 | SL_0510 | [58] | 2563 | 13.08 | 7.49 | 352 | 0 | 0 | 190 | 650 | 1208 | 30 | 0 | 48 | 0 | 5
SL_S090 | SL_0514 | [58] | 2563 | 13.08 | 7.49 | 444 | 0 | 0 | 200 | 668 | 1138 | 50 | 0 | 48 | 0 | 5
SL_S091 | SL_0527 | [58] | 2632 | 12.74 | 7.41 | 319 | 0 | 0 | 185 | 645 | 1251 | 100 | 0 | 48 | 0 | 5
SL_S092 | SL_0823 | [98] | 2610 | 16 | 4.3 | 342 | 0 | 0 | 164 | 625 | 1214 | 60 | 0 | 49 | 0 | 5
SL_S093 | SL_0108 | [30] | 2630 | 15.54 | 3.5 | 380 | 0 | 0 | 230 | 675 | 1196 | 0 | 0 | 50 | 0 | 5
SL_S094 | SL_0199 | [31] | 2480 | 21.1 | 4.4 | 461 | 0 | 0 | 211 | 582 | 1082 | 80 | 0 | 50 | 0 | 5
SL_S095 | SL_0316 | [41] | 2615 | 17.8 | 5.46 | 430 | 0 | 0 | 185 | 643 | 1142 | 30 | 0 | 50 | 0 | 5
SL_S096 | SL_0370 | [49] | 2630 | 32 | 4.55 | 400 | 0 | 0 | 220 | 800 | 1102 | 0 | 0 | 50 | 0 | 5
SL_S097 | SL_0401 | [52] | 2500 | 14.1 | 2.15 | 345 | 0 | 0 | 193.6 | 630 | 1225 | 100 | 0 | 50 | 0 | 5
SL_S098 | SL_0458 | [58] | 2500 | 15.82 | 6.7 | 319 | 0 | 0 | 185 | 645 | 1251 | 30 | 0 | 50 | 0 | 5
SL_S099 | SL_0475 | [58] | 2500 | 15.55 | 7.13 | 319 | 0 | 0 | 185 | 645 | 1251 | 30 | 0 | 50 | 0 | 5
SL_S100 | SL_0477 | [58] | 2500 | 15.55 | 7.13 | 319 | 0 | 0 | 185 | 645 | 1251 | 100 | 0 | 50 | 0 | 5
SL_S101 | SL_0491 | [58] | 2630 | 14.1 | 6.86 | 352 | 0 | 0 | 190 | 650 | 1208 | 30 | 0 | 50 | 0 | 5
SL_S102 | SL_0493 | [58] | 2630 | 14.1 | 6.86 | 352 | 0 | 0 | 190 | 650 | 1208 | 100 | 0 | 50 | 0 | 5
SL_S103 | SL_0497 | [58] | 2630 | 14.1 | 6.86 | 444 | 0 | 0 | 200 | 668 | 1138 | 100 | 0 | 50 | 0 | 5
SL_S104 | SL_0644 | [68] | 2500 | 14.1 | 2.15 | 345 | 0 | 0 | 193.6 | 630 | 1225 | 100 | 0 | 50 | 0 | 5
SL_S105 | SL_0858 | [103] | 2380 | 13.2 | 4.52 | 326.7 | 36.3 | 0 | 180 | 605 | 1257 | 70 | 0 | 50 | 0 | 5
SL_S106 | SL_0094 | [25] | 2520 | 15.2 | 9.25 | 394 | 0 | 0 | 210 | 532 | 1242 | 50 | 0 | 52 | 0 | 6
SL_S107 | SL_0077 | [25] | 2520 | 15.2 | 9.25 | 349 | 0 | 0 | 185 | 575 | 1342 | 0 | 0 | 53 | 0 | 6
SL_S108 | SL_0250 | [36] | 2535 | 7.87 | 4.5 | 378.4 | 47.3 | 47.3 | 175 | 648 | 1204 | 0 | 3.8 | 55 | 0 | 6
SL_S109 | SL_0484 | [58] | 2500 | 15.55 | 7.13 | 444 | 0 | 0 | 200 | 668 | 1138 | 50 | 0 | 55 | 0 | 6
SL_S110 | SL_0647 | [68] | 2500 | 14.1 | 2.15 | 408 | 0 | 0 | 189.5 | 609 | 1183.25 | 30 | 0 | 55 | 0 | 6
SL_S111 | SL_0819 | [97] | 2640 | 13.8 | 7.6 | 255 | 76 | 0 | 166 | 803 | 1047 | 100 | 5.68 | 55 | 0 | 6
SL_S112 | SL_0861 | [103] | 2380 | 13.2 | 4.52 | 375.3 | 41.7 | 0 | 175 | 554 | 1258 | 40 | 0 | 55 | 0 | 6
SL_S113 | SL_0893 | [108] | 2550 | 16 | 3.3 | 440 | 0 | 0 | 223.7 | 630.9 | 988.1 | 25 | 0 | 55 | 0 | 6
SL_S114 | SL_0909 | [108] | 2550 | 16 | 3.3 | 338.5 | 0 | 0 | 230 | 629.9 | 1077 | 50 | 0 | 55 | 0 | 6
SL_S115 | SL_0095 | [25] | 2520 | 15.2 | 9.25 | 349 | 0 | 0 | 211 | 544 | 1270 | 50 | 0 | 56 | 0 | 6
SL_S116 | SL_0827 | [98] | 2610 | 16 | 4.3 | 418 | 0 | 0 | 164 | 588 | 1280 | 20 | 0 | 56 | 0 | 6
SL_S117 | SL_0892 | [108] | 2550 | 16 | 3.3 | 440 | 0 | 0 | 218.4 | 599 | 1018 | 0 | 0 | 60 | 0 | 6
SL_S118 | SL_0897 | [108] | 2550 | 16 | 3.3 | 400 | 0 | 0 | 218.3 | 645.1 | 1007 | 0 | 0 | 60 | 0 | 6
SL_S119 | SL_0905 | [108] | 2550 | 16 | 3.3 | 366.7 | 0 | 0 | 235.6 | 620.1 | 1063.4 | 75 | 0 | 60 | 0 | 6
SL_S120 | SL_0910 | [108] | 2550 | 16 | 3.3 | 338.5 | 0 | 0 | 235.2 | 663.5 | 1045.1 | 75 | 0 | 60 | 0 | 6
SL_S121 | SL_0801 | [96] | 2471 | 11 | 2.9 | 390 | 0 | 0 | 195 | 535 | 1248.3 | 0 | 0 | 62 | 0 | 6
SL_S122 | SL_0840 | [98] | 2610 | 16 | 4.3 | 273.6 | 68.4 | 0 | 164 | 625 | 1214 | 40 | 0 | 63 | 0 | 6
SL_S123 | SL_0851 | [98] | 2610 | 16 | 4.3 | 409.6 | 102.4 | 0 | 164 | 545 | 1157 | 20 | 0 | 63 | 0 | 6
SL_S124 | SL_0229 | [34] | 2510 | 17.2 | 5.7 | 315 | 135 | 0 | 153 | 649 | 1154 | 90 | 2.25 | 65 | 0 | 6
SL_S125 | SL_0310 | [41] | 2615 | 17.8 | 5.46 | 330 | 0 | 0 | 185 | 754 | 1131 | 0 | 0 | 65 | 0 | 6
SL_S126 | SL_0908 | [108] | 2550 | 16 | 3.3 | 338.5 | 0 | 0 | 224.4 | 596.3 | 1108.9 | 25 | 0 | 65 | 0 | 6
SL_S127 | SL_0575 | [62] | 2410 | 12.9 | 3.7 | 406 | 0 | 0 | 195 | 472 | 877 | 100 | 10.15 | 66 | 0 | 7
SL_S128 | SL_0196 | [31] | 2480 | 21.1 | 4.4 | 407 | 0 | 0 | 221 | 601 | 1117 | 100 | 0 | 70 | 0 | 7
SL_S129 | SL_0423 | [52] | 2500 | 14.1 | 2.15 | 444 | 0 | 0 | 181 | 582 | 1192 | 50 | 0 | 70 | 0 | 7
SL_S130 | SL_0648 | [68] | 2500 | 14.1 | 2.15 | 408 | 0 | 0 | 194.5 | 609 | 1183 | 50 | 0 | 70 | 0 | 7
SL_S131 | SL_0857 | [103] | 2380 | 13.2 | 4.52 | 326.7 | 36.3 | 0 | 180 | 605 | 1257 | 40 | 0 | 70 | 0 | 7
SL_S132 | SL_0063 | [24] | 2330 | 14.2 | 7.94 | 306 | 34 | 0 | 184 | 656 | 1220 | 50 | 0 | 72 | 0 | 7
SL_S133 | SL_0553 | [60] | 2360 | 13.9 | 5.1 | 306 | 34 | 0 | 184 | 656 | 1220 | 50 | 0 | 72 | 0 | 7
SL_S134 | SL_0630 | [66] | 2620 | 18 | 5.3 | 325 | 94.3 | 0 | 195 | 528 | 1220 | 50 | 0.6 | 72 | 0 | 7
SL_S135 | SL_0739 | [84] | 2591 | 11.1 | 5.87 | 488 | 0 | 0 | 195 | 567 | 1150 | 50 | 0 | 72 | 0 | 7
SL_S136 | SL_0326 | [44] | 2320 | 18 | 5.3 | 325 | 0 | 0 | 195 | 660 | 1220 | 30 | 0 | 74 | 0 | 7
SL_S137 | SL_0871 | [106] | 2566 | 17 | 4.4 | 282 | 122 | 0 | 205.5 | 632 | 1174 | 30 | 0 | 74 | 0 | 7
SL_S138 | SL_0624 | [66] | 2620 | 18 | 5.3 | 260 | 65 | 0 | 195 | 660 | 1220 | 50 | 0 | 75 | 0 | 7
SL_S139 | SL_0614 | [65] | 2650 | 13.5 | 4.4 | 396 | 0 | 0 | 210 | 667 | 1089 | 75 | 3.8 | 76 | 0 | 7
SL_S140 | SL_0557 | [60] | 2360 | 13.9 | 5.1 | 272 | 71.4 | 0 | 185 | 656 | 1220 | 50 | 0 | 78 | 0 | 7
SL_S141 | SL_0625 | [66] | 2620 | 18 | 5.3 | 260 | 78 | 0 | 195 | 641.8 | 1220 | 50 | 0 | 79 | 0 | 7
SL_S142 | SL_0325 | [44] | 2320 | 18 | 5.3 | 325 | 0 | 0 | 195 | 660 | 1220 | 0 | 0 | 80 | 0 | 7
SL_S143 | SL_0629 | [66] | 2620 | 18 | 5.3 | 325 | 47.1 | 0 | 195 | 594 | 1220 | 50 | 0.6 | 80 | 0 | 7
SL_S144 | SL_0875 | [106] | 2566 | 17 | 4.4 | 323 | 81 | 0 | 234.61 | 632 | 1174 | 100 | 0 | 80 | 0 | 7
SL_S145 | SL_0064 | [24] | 2330 | 14.2 | 7.94 | 272 | 68 | 0 | 184 | 656 | 1220 | 50 | 0 | 81 | 0 | 7
SL_S146 | SL_0068 | [24] | 2330 | 14.2 | 7.94 | 272 | 74.8 | 0 | 184 | 656 | 1220 | 50 | 0 | 83 | 0 | 7
SL_S147 | SL_0038 | [17] | 2560 | 11.2 | 1.7 | 252 | 108 | 0 | 144 | 674 | 1123 | 70 | 3.6 | 85 | 0 | 7
SL_S148 | SL_0748 | [84] | 2530 | 11.9 | 5.99 | 390 | 0 | 0 | 195 | 599 | 1216 | 30 | 0 | 88 | 0 | 8
SL_S149 | SL_0742 | [84] | 2594 | 11.1 | 5.87 | 390 | 0 | 0 | 195 | 599 | 1216 | 30 | 0 | 89 | 0 | 8
SL_S150 | SL_0027 | [17] | 2560 | 11.2 | 1.7 | 288 | 72 | 0 | 144 | 674 | 1123 | 30 | 3.6 | 90 | 0 | 8
SL_S151 | SL_0774 | [90] | 2550 | 17.5 | 4.7 | 450 | 0 | 0 | 180 | 695 | 1130 | 100 | 2.5 | 92 | 0 | 8
SL_S152 | SL_0030 | [17] | 2560 | 11.2 | 1.7 | 360 | 0 | 0 | 144 | 674 | 1123 | 0 | 3.6 | 95 | 0 | 8
SL_S153 | SL_0882 | [107] | 2390 | 26 | 5.76 | 380 | 42 | 0 | 190 | 638 | 1123 | 70 | 0 | 95 | 0 | 8
SL_S154 | SL_0441 | [54] | 2490 | 14.2 | 3.77 | 413 | 0 | 0 | 165 | 626 | 1180 | 100 | 2.5 | 100 | 0 | 8
SL_S155 | SL_0675 | [72] | 2490 | 14.2 | 3.77 | 413 | 0 | 0 | 165 | 626 | 1120 | 70 | 0.826 | 100 | 0 | 8
SL_S156 | SL_0612 | [65] | 2650 | 13.5 | 4.4 | 396 | 0 | 0 | 210 | 667 | 1089 | 25 | 3.8 | 102 | 0 | 8
SL_S157 | SL_1011 | [119] | 2478 | 8.6 | 3.8 | 222 | 192 | 0 | 185 | 775 | 1070 | 0 | 0 | 105 | 0 | 8
SL_S158 | SL_0340 | [45] | 2480 | 15.4 | 5.9 | 419 | 0 | 0 | 176 | 594 | 1261 | 80 | 0.95 | 110 | 0 | 8
SL_S159 | SL_0786 | [91] | 2450 | 16.9 | 4.8 | 400 | 0 | 0 | 200 | 690 | 1130 | 50 | 1.6 | 110 | 0 | 8
SL_S160 | SL_0028 | [17] | 2560 | 11.2 | 1.7 | 252 | 108 | 0 | 144 | 674 | 1123 | 30 | 3.6 | 112 | 0 | 8
SL_S161 | SL_0333 | [45] | 2480 | 15.4 | 5.9 | 362 | 0 | 0 | 170 | 671 | 1247 | 60 | 0.78 | 115 | 0 | 8
SL_S162 | SL_0230 | [35] | 2557 | 14.35 | 5.4 | 336 | 0 | 0 | 168 | 910 | 986 | 0 | 8.6 | 120 | 0 | 8
SL_S163 | SL_0273 | [38] | 2430 | 16.21 | 6.86 | 457 | 0 | 0 | 160 | 724 | 979 | 100 | 0 | 120 | 0 | 8
SL_S164 | SL_0776 | [90] | 2550 | 17.5 | 4.7 | 360 | 90 | 0 | 180 | 695 | 1130 | 100 | 2.5 | 125 | 0 | 8
SL_S165 | SL_0879 | [107] | 2470 | 12 | 4.44 | 338 | 84 | 0 | 190 | 638 | 1123 | 35 | 0 | 125 | 0 | 8
SL_S166 | SL_1024 | [119] | 2478 | 8.6 | 3.8 | 317 | 0 | 0 | 190 | 787 | 1086 | 0 | 0 | 125 | 0 | 8
SL_S167 | SL_0349 | [46] | 2440 | 14 | 4 | 450 | 0 | 0 | 180 | 680 | 1065 | 100 | 0 | 130 | 0 | 8
SL_S168 | SL_1015 | [119] | 2478 | 8.6 | 3.8 | 269 | 87 | 0 | 185 | 785 | 1084 | 0 | 0 | 130 | 0 | 8
SL_S169 | SL_0043 | [19] | 2540 | 11.5 | 1.5 | 330.1 | 53.5 | 0 | 195.5 | 607.6 | 1179.4 | 0 | 3.57 | 135 | 0 | 9
SL_S170 | SL_1012 | [119] | 2478 | 8.6 | 3.8 | 320 | 104 | 0 | 180 | 769 | 1061 | 0 | 0 | 135 | 0 | 9
SL_S171 | SL_1010 | [119] | 2478 | 8.6 | 3.8 | 400 | 0 | 0 | 180 | 769 | 1062 | 50 | 0 | 136 | 0 | 9
SL_S172 | SL_0292 | [40] | 2660 | 15.7 | 2.7 | 398 | 0 | 0 | 195 | 697 | 1290 | 100 | 0 | 138 | 0 | 9
SL_S173 | SL_0779 | [91] | 2450 | 16.9 | 4.8 | 500 | 0 | 0 | 200 | 690 | 1130 | 0 | 1.6 | 138 | 0 | 9
SL_S174 | SL_0056 | [23] | 2380 | 13.3 | 5.65 | 350 | 0 | 0 | 180 | 730 | 1180 | 30 | 0 | 140 | 0 | 9
SL_S175 | SL_1007 | [119] | 2478 | 8.6 | 3.8 | 360 | 117 | 0 | 180 | 752 | 1038 | 0 | 0 | 143 | 0 | 9
SL_S176 | SL_0874 | [106] | 2566 | 17 | 4.4 | 323 | 81 | 0 | 212.31 | 632 | 1174 | 50 | 1.62 | 145 | 0 | 9
SL_S177 | SL_0781 | [91] | 2450 | 16.9 | 4.8 | 335 | 0 | 0 | 200 | 690 | 1130 | 0 | 1.6 | 156 | 0 | 9
SL_S178 | SL_1009 | [119] | 2478 | 8.6 | 3.8 | 450 | 0 | 0 | 180 | 752 | 1038 | 0 | 0 | 156 | 0 | 9
SL_S179 | SL_0564 | [60] | 2360 | 13.9 | 5.1 | 360 | 80 | 0 | 150 | 630 | 1170 | 100 | 8.8 | 158 | 0 | 9
SL_S180 | SL_0947 | [115] | 2594 | 8.3 | 2.9 | 300 | 0 | 0 | 157 | 658 | 1222 | 40 | 3.6 | 160 | 0 | 9
SL_S181 | SL_0951 | [115] | 2526 | 16.3 | 4.7 | 210 | 90 | 0 | 160 | 658 | 1222 | 40 | 3.6 | 160 | 0 | 9
SL_S182 | SL_0954 | [115] | 2594 | 8.3 | 2.9 | 210 | 90 | 0 | 154.5 | 658 | 1222 | 40 | 3.6 | 160 | 0 | 9
SL_S183 | SL_0243 | [36] | 2535 | 7.87 | 4.5 | 450.5 | 113 | 17.4 | 175 | 616 | 1144 | 0 | 6.8 | 165 | 0 | 9
SL_S184 | SL_0752 | [86] | 2370 | 12 | 3.2 | 285 | 87 | 0 | 175 | 766 | 1058 | 25 | 6.7 | 165 | 0 | 9
SL_S185 | SL_0107 | [27] | 2685 | 9.77 | 3.33 | 433 | 36 | 24 | 212 | 484 | 1212 | 100 | 4.15 | 167 | 0 | 9
SL_S186 | SL_0771 | [87] | 2360 | 16.5 | 5.82 | 270 | 116 | 0 | 217.9 | 952 | 1316 | 50 | 0 | 168 | 0 | 9
SL_S187 | SL_0754 | [86] | 2370 | 12 | 3.2 | 285 | 87 | 0 | 175 | 766 | 1058 | 75 | 6.7 | 169 | 0 | 9
SL_S188 | SL_0054 | [23] | 2380 | 13.3 | 5.65 | 350 | 0 | 0 | 180 | 730 | 1180 | 0 | 0 | 170 | 0 | 9
SL_S189 | SL_0956 | [115] | 2594 | 8.3 | 2.9 | 210 | 90 | 0 | 172 | 658 | 1222 | 100 | 3.6 | 170 | 0 | 9
SL_S190 | SL_0758 | [87] | 2360 | 16.5 | 5.82 | 270 | 116 | 0 | 227.75 | 952 | 1316 | 30 | 0 | 171 | 0 | 10
SL_S191 | SL_0768 | [87] | 2360 | 16.5 | 5.82 | 270 | 116 | 0 | 185 | 952 | 1316 | 0 | 0 | 174 | 0 | 10
SL_S192 | SL_0051 | [22] | 2510 | 12.4 | 4 | 350 | 0 | 0 | 195 | 714 | 1116 | 50 | 5.25 | 175 | 0 | 10
SL_S193 | SL_0970 | [115] | 2594 | 8.3 | 2.9 | 280 | 120 | 0 | 175 | 640 | 1190 | 100 | 4.8 | 175 | 0 | 10
SL_S194 | SL_0966 | [115] | 2526 | 16.3 | 4.7 | 280 | 120 | 0 | 169.5 | 640 | 1190 | 70 | 4.8 | 180 | 0 | 10
SL_S195 | SL_0023 | [15] | 2511 | 13.8 | 3.4 | 228 | 152 | 0 | 170 | 738 | 1140 | 100 | 5.05 | 185 | 0 | 10
SL_S196 | SL_0573 | [62] | 2410 | 12.9 | 3.7 | 406 | 0 | 0 | 195 | 472 | 877 | 0 | 0 | 185 | 0 | 10
SL_S197 | SL_0975 | [115] | 2594 | 8.3 | 2.9 | 500 | 0 | 0 | 164.5 | 623 | 1157 | 40 | 6 | 185 | 0 | 10
SL_S198 | SL_0013 | [15] | 2511 | 13.8 | 3.4 | 450 | 0 | 0 | 157 | 687 | 1115 | 100 | 6.75 | 190 | 0 | 10
SL_S199 | SL_0019 | [15] | 2511 | 13.8 | 3.4 | 380 | 0 | 0 | 170 | 738 | 1140 | 100 | 6.61 | 190 | 0 | 10
SL_S200 | SL_0021 | [15] | 2511 | 13.8 | 3.4 | 304 | 76 | 0 | 170 | 738 | 1140 | 100 | 5.73 | 190 | 0 | 10
SL_S201 | SL_0296 | [40] | 2660 | 15.7 | 2.7 | 278.6 | 119.4 | 0 | 195 | 697 | 1290 | 50 | 1.99 | 190 | 0 | 10
SL_S202 | SL_0309 | [40] | 2660 | 15.7 | 2.7 | 476 | 84 | 0 | 185 | 546 | 1275 | 0 | 5.04 | 190 | 0 | 10
SL_S203 | SL_0561 | [60] | 2360 | 13.9 | 5.1 | 360 | 80 | 0 | 150 | 630 | 1170 | 30 | 8.8 | 196 | 0 | 10
SL_S204 | SL_0692 | [81] | 2371 | 16.3 | 2.59 | 315 | 135 | 0 | 170 | 756 | 1003 | 100 | 6.75 | 196 | 0 | 10
SL_S205 | SL_0016 | [15] | 2511 | 13.8 | 3.4 | 315 | 135 | 0 | 157 | 687 | 1115 | 100 | 5.76 | 200 | 0 | 10
SL_S206 | SL_0813 | [97] | 2640 | 13.8 | 7.6 | 255 | 76 | 0 | 166 | 803 | 1047 | 0 | 5.68 | 205 | 0 | 10
SL_S207 | SL_0294 | [40] | 2660 | 15.7 | 2.7 | 278.6 | 119.4 | 0 | 195 | 697 | 1290 | 100 | 3.58 | 210 | 0 | 10
SL_S208 | SL_0932 | [112] | 2610 | 10.2 | 1.4 | 450 | 0 | 0 | 144 | 720 | 1080 | 75 | 4.5 | 215 | 0 | 10
SL_S209 | SL_0351 | [46] | 2440 | 14 | 4 | 432 | 108 | 0 | 162 | 680 | 1044 | 100 | 0 | 220 | 0 | 10
SL_S210 | SL_0929 | [112] | 2610 | 10.2 | 1.4 | 450 | 0 | 0 | 144 | 720 | 1080 | 0 | 4.5 | 250 | 0 | 10

## Checks
Dataset | Variable | Eligible mean | Sample mean | Std. mean diff. | Relative diff. (%) | Eligible min | Sample min | Eligible max | Sample max
Strength_210 | ρ-RCA (kg/m3) | 2512.055 | 2508.716 | -0.03008927 | -0.1329306 | 2100 | 2100 | 2880 | 2880
Strength_210 | CV-RCA (%) | 14.88341 | 14.85254 | -0.008052876 | -0.207453 | 6 | 6 | 32 | 32
Strength_210 | W-RCA (%) | 4.398902 | 4.329105 | -0.03144399 | -1.586705 | 0.4 | 0.4 | 10.1 | 10.1
Strength_210 | Cement (kg/m3) | 375.1882 | 375.6895 | 0.006265587 | 0.1336099 | 142 | 180 | 663 | 663
Strength_210 | FA (kg/m3) | 24.1929 | 23.24667 | -0.01972504 | -3.911222 | 0 | 0 | 376 | 170
Strength_210 | GGBS (kg/m3) | 1.614494 | 1.46 | -0.01589081 | -9.56917 | 0 | 0 | 129 | 81
Strength_210 | Water (kg/m3) | 184.0284 | 183.1969 | -0.03486463 | -0.4518556 | 107 | 135 | 304.9 | 303.6
Strength_210 | Sand (kg/m3) | 644.1765 | 646.5027 | 0.0277438 | 0.36112 | 330 | 435 | 952 | 952
Strength_210 | CA (kg/m3) | 1168.484 | 1166.873 | -0.01819009 | -0.1378377 | 824.1 | 870 | 1427 | 1427
Strength_210 | RAR (%) | 58.5581 | 58.66762 | 0.003081372 | 0.1870335 | 0 | 0 | 100 | 100
Strength_210 | SP (kg/m3) | 1.761301 | 1.780886 | 0.007604909 | 1.111958 | 0 | 0 | 25 | 8.6
Strength_210 | CS (MPa) | 39.11709 | 39.07686 | -0.00363334 | -0.1028486 | 14.2 | 16.54 | 74.3 | 70.5
Slump_210 | ρ-RCA (kg/m3) | 2520.892 | 2520.429 | -0.004242228 | -0.01837704 | 2285 | 2285 | 2880 | 2731
Slump_210 | CV-RCA (%) | 14.95222 | 14.83712 | -0.02718162 | -0.7698215 | 6.2 | 7.87 | 32 | 32
Slump_210 | W-RCA (%) | 4.812949 | 4.737952 | -0.04122791 | -1.558226 | 1.4 | 1.4 | 9.25 | 9.25
Slump_210 | Cement (kg/m3) | 370.9404 | 370.3362 | -0.008144414 | -0.1628881 | 145 | 210 | 663 | 650
Slump_210 | FA (kg/m3) | 25.92071 | 26.99333 | 0.02235385 | 4.138077 | 0 | 0 | 234 | 192
Slump_210 | GGBS (kg/m3) | 1.464796 | 1.139048 | -0.03647761 | -22.23848 | 0 | 0 | 81 | 56.5
Slump_210 | Water (kg/m3) | 187.8339 | 187.9906 | 0.007171515 | 0.08341065 | 107 | 107 | 273 | 264
Slump_210 | Sand (kg/m3) | 652.1991 | 652.7072 | 0.005710296 | 0.07790545 | 396 | 444 | 952 | 952
Slump_210 | CA (kg/m3) | 1154.02 | 1156.605 | 0.02944845 | 0.2239606 | 824.1 | 826 | 1353 | 1342
Slump_210 | RAR (%) | 54.74541 | 53.2381 | -0.04154661 | -2.753314 | 0 | 0 | 100 | 100
Slump_210 | SP (kg/m3) | 1.323731 | 1.35609 | 0.01424935 | 2.444596 | 0 | 0 | 11.325 | 10.15
Slump_210 | SL (mm) | 75.4694 | 75.68571 | 0.003786188 | 0.2866279 | 0 | 0 | 252 | 250
Note on E1: Standardized mean difference equals (sample mean minus eligible-source mean) divided by the eligible-source standard deviation. Values close to zero indicate good mean balance.